## homopolymer
LAB 시료
Polystyrene
| Mn | Mw | Mw/Mn | 보관장소
P4282-S | 21500 | 22400 | 1.04 | 1-①
P2795-S | 44000 | 45800 | 1.04 | 1-①
P471-S | 70400 | 73000 | 1.04 | 1-①
P2762-S | 87000 | 91000 | 1.05 | 1-①
P2577-S | 543000 | 592000 | 1.09 | 1-①
Deuterated Polystyrene
P1606-d PS | 3800 | 4000 | 1.05 | 없음 | 1-① | 원래 있어야될 위치
P903-d PS | 10900 | 11400 | 1.05 | 1-①
P1393-d PS | 63000 | 65900 | 1.05 | 1-①
terminated Deuterated Polystyrene
P8787-d PSSH | 4500 | 5200 | 1.16 | 3-②
P8053-d PSOH | 14000 |  | 1.05
Monohydroxy terminated Polystyrene
P1342-SOH | 5000 | 5500 | 1.05 | 3-②
Polystyrene
| 70400 | 73000 | 1.04 | 1-①
| 87000 | 91000 | 1.05 | 1-①
| 543000 | 592000 | 1.09 | 1-①
Polystyrene standard
|  | 3680 |  | 1-①
|  | 44000 |  | 1-①
Polystyrene, isotactic
|  | 400000 |  | 1-①
| Mn | Mw | Mw/Mn | 보관장소
Poly(methyl methacrylate)
|  | 3000 |  | 없음 | 1-②
Hydroxy Terminated Poly(methyl methacrylate)
P2590-MMAOH | 3000 |  | 1.06 | 3-②
P6610B-MMAOH | 4500 | 6000 | 1.34 | 3-②
P6609-MMAOH | 6500 |  | 1.18 | 3-②
Poly(n-butyl acrylate)
P2213-nBuA | 3110 | 3650 | 1.16 | 1-②
P3138-nBuA | 13000 | 14700 | 1.13 | 1-②
Poly(n-butyl Methacrylate)
P1152-nBuMA | 8100 | 9600 | 1.16 | 1-②
P1156-nBuMA | 17500 | 18200 | 1.04 | 1-②
Poly(cyclohexyl methacrylate)
P4325-CHMA | 19000 | 20300 | 1.07 | 1-②
25768-50-7 |  | 65000 | 1.1 | 1-②
Poly(n-hexyl methacrylate)
P4345-n HMA | 4000 | 4600 | 1.15 | 1-②
Polyaniline
| Mn | Mw | Mw/Mn | 보관장소
emeraldine salt | 15000 |  |  | 1-②(상자)
|  | >15000 |  | 1-②(상자)
emeraldine base |  | 10000 |  | 1-②(상자)
Polypyrrole, doped |  |  |  | 1-②(상자)
| Mn | Mw | 보관장소
PBI |  |  | 1-③
Polybutadiene | 3000 |  | 1-③
Poly(vinylidene fluoride) |  | 180000 | 없음 | 1-③
|  | 275000 | 1-③
|  | 534000 | 없음 | 1-③
Poly(vinyl sulfate) potassium salt |  | 170000 | 1-③
TMPC |  |  | 1-③
| Mn | Mw | Mw/Mn | 보관장소
Hydroxy Terminated Poly(1.4 phenylene)
P9463-PPOH | 1300 | 1600 | 1.3 | 없음 | 3-②(상자)
P9473-PPOH | 1500 | 1950 | 1.3 | 3-②(상자)
Poly(3-hexyl thiophene) Hydroxyl terminated
P13217-3HTOH | 5000 | 6250 | 1.25 | 없음 | 냉장고
P6773-3HTOH | 12000 |  | 1.16 | 냉장고
| Mn | Mw | Mw/Mn | 보관장소
PCBM |  |  |  | 없음 | 냉장고
Nonylthiophne | 4000 | 6300 | 1.58 | 냉장고
| Mn | Mw | Mw/Mn | 용량(g) | 보관장소
Poly(2-ethyl hexyl acrylate)
P1148-EHeA | 51500 | 54300 | 1.05 | 3.5 | 3-③
P1149-EHeA | 51500 | 54300 | 1.05 | 1.5 | 3-③
Poly((o-trifluoromethyl phenyl)acetylene)
P4761-Otfmpa | 37500 |  | 4.3 | 1 | 냉장고
Poly(3-hexyl thiophene-b--n-hexyl methacrylate)
P13177-3HTnHexMA | 12,000-b-123,000 |  | 2.8 | 1 | 3-③
Poly(9,9-n-dighexyl-s,7-fluorene-alt-9-phenyl-3,6-carbazole)
|  | 11122 |  |  | 3-③
| Mn | Mw | Mw/Mn | 용량(g) | 보관장소
(6,6)-pentadeuterophenyl C61 butyric AC
[5 empty] | 없음 | 3-③
| Mn | Mw | Mw/Mn | 용량(g) | 보관장소
Poly(styrene-b-n-propyl methacrylate)
P2487-SnPrMA | 69000-b-66000 |  | 1.09 | 10 | 2-②
P2452-SnPrMA | 60000-b-56000 |  | 1.17 | 1 | 2-②
P2457-SnPrMA | 84000-b-91200 |  | 1.09 | 1 | 2-②
Poly(styrene-b-n-butyl methacrylate)
P2432-SnBMA | 45000-b-48000 |  | 1.1 |  | 2-②
Poly(styrene-b-n.butylacrylate)
P307-SnBuA | 236600-b-566000 |  | 1.13 | 1 | 2-②
P1137-SnBuA | 16400-7700 |  | 1.05 | 1 | 2-②
Poly(styrene-b-cyclohexyl methacrylate)
P3072-SCHMA | 550000-b-560000 |  | 1.25 |  | 2-②
| Mn | Mw | Mw/Mn | 용량(g) | 보관장소
Poly(2-Ethyl hexyl acrylate)
P18291A-EHeA | 237500 | 279500 | 1.17 |  | 2-③
4-Biphenylcarbonitrile, 95%
225029-10G |  |  |  |  | 2-③
Poly(9,9-di-n-octylfluorenyl-2,7-diyl)
19456-48-5 |  |  |  |  | 2-③(상자)
[6,6]-Thienyl C61 butyric acid methyl ester
688215-100MG |  |  |  |  | 2-③(상자)
N,N-Dimethylformamide-d7, 99.5 atom % D
308781-1PAK |  |  |  |  | 2-③(상자)
189979-5G |  |  |  |  | 2-③(상자)
Poly(deutrated styrene-b-protonated ethylene oxide)
P8045-dPSEO | 16000-b-6500 |  | 1.08 | 1 | 2-③
Block copolymer of Vinylidene difluoride and Methylmethacrylate
P18657CA-VDFMMA | 19000-b-50000 |  | 1.6 | 0.5 | 2-③
Poly(3-hexylthiophene-b-caprolactone)
P13183-3HTCL | 18000-b-83000 |  | 1.9 | 0.5 | 2-③
Poly(styrene-b-dimethylsiloxane)
P2617-SDMS | 36000-b-14800 |  | 1.04 | 1 | 2-③
Poly(dimethylsiloxane),hydroxy terminated
|  |  |  | 100 | 2-③
Poly(styrene-b-4-vinyl pyridine)
P110-S4VP | 47600-b-20900 |  | 1.14 | 1 | 2-③
Poly(styrene-b-2-vinyl pyridine-b-ethylene oxide)
P1107-S2VPEO | 20100-b-14200-b-26000 |  | 1.1 | 1 | 2-③
Block copolymer of Vinylidene difluoride and styrene
P18750-VDFS | 9000-b-8500 |  | 1.4 | 1.6 | 2-③
Polystyrene block copolymer
| Mn | Mw | Mw/Mn | 보관장소
| ps(30wt%) pb(80wt%) diblock |  |  | 2-①
poly(styrene-b-butadiene) | styrene(30wt%) butadiene(80%) diblock |  |  | 2-①
poly(styrene-b-isoprene-b-styrene) | 22wt% styrene |  |  | 2-①
PS-PI-PS | 22wt% polystyrene |  |  | 2-①
P4134-H | 54000-B-67000 |  | 1.07 | 2-①
P1943-Slp | 11500-b-10500 |  | 1.04 | 2-①
P2884 | 6100-b-16000 |  | 1.04 | 2-①
Poly(styrene-b-ethyl methacrylate)
P5034F2-SEtMA | PS(40000)-PEtMA(42000) |  | 1.1 | 3-②
P3368-SEtMA | PS(40000)-PEtMA(42000) |  | 1.05 | 3-②
P5032-SEtMA | PS(36000)-PEtMA(33000) |  | 1.05 | 3-②
oily(syrene(d8)-b-ethyl hexylacrylate
P9447-dPS2EtHA | Dps(10000)-P2EtHA(2000) |  | 1.09 | 3-②
Poly(styrene-b-methyl methacrylate)
P2400-SMMA | PS(46100)-PMMA(21000) |  | 1.09 | 3-②
P2449-SMMA | PS(18000)-PMMA(18000) |  | 1.07 | 3-②
P926-SMMA | PS(14900)-PMMA(13100) |  | 1.05 | 3-②
Decyltrimethylammonium bromide
3-②
| Mn | Mw | Mw/Mn
Poly(styrene(d8)-b-2-ethyl hexylacrylate)
P9457A-dPS2EtHA | dPS(10500)-P2EtHA(11500) | 6.0g | 1.06 | 3-②
P9447A-dPS2EtHA | dPS(11000)-P2EtHA(12000) | 1.0g | 1.09 | 3-②
P9446B-dPS2EtHA | dPS(15000)-P2EtHA(16000) | 1.0g | 1.05 | 3-②
P9446B-dPS2EtHA | dPS(15000)-P2EtHA(13000) | 500mg | 1.15 | 3-②
P9747-dPS2EtHA | dPS(10000)-P2EtHA(2000) | 1.0g | 1.09 | 3-②
P8185A-dPS2EtHA | dPS(31000)-P2EtHA(30500) | 1.0g | 1.09 | 3-②
Poly(deuterated styrene-b-methyl acrylate)
P18284A-dPS MA | dPS(19000)-PMA(19500) | 1g | 1.05 | 3-②
P18284A-dPS MA | dPS(19000)-PMA(19500) | 1g | 1.06 | 3-②
| Mn | Mw | Mw/Mn | 용량(g) | 보관장소
Poly(sytrene-b-phenylene) 1.4addition
P6501-SPP | PS(4800)-B-PP(1100) |  | 1.1 | 1 | 3-②
Poly(syrene-b-2-vinyl pyridine -b-ethylene oxide)
P8469-S2VPEO | PS(13000)-P2VP(13000)-EO(36000) |  | 1.09 | 1 | 3-②
Poly(2-vinyl pyridine)-block-poly(VDF-ran-TrFE)
| 34000-b-40000 |  |  |  | 3-①
Poly(VDF-ran-TrFE) block contains
25% TrFE (trifluoroethylene) and 75% VDF (vinylidene fluoride) |  |  |  |  | 3-①
Deutreated Poly styrened(d8)-b-isooctylacrylate
P9448-Dps | PdPS(11000)-P isoOctA(912000) |  | 1.09 | 1 | 3-②
| Mn | Mw | Mw/Mn | 용량(g) | 보관장소
Poly(sodium 4-styrenesulfonate)
|  | 70000 |  | 100 | 3-②
Poly(3,4-ethylenedioxythiophene)-poly(styrenesulfonate)
|  |  |  | 5 | 3-②
| Mn | Mw | Mw/Mn | 용량(g) | 보관장소
PAMAM dendrimer, ethylenediamine core, generation 4.0 solution
| 10wt% methanol | 14214.17 |  | 2.5 | 냉장고
| Mn | Mw |  | 수량 | 용량(g) | 보관장소
Trihexyltetradecylphosphonium chloride
|  | 519.31 |  | 3 | 5 | 3-②
Poly(propylene glycol)-block-poly(propylene glycol)-block-poly(ethylene glycol)
| ～5,800 |  |  | 1 | 1(L) | 3-②
Poly(ethylene glycol)-block-poly(propylene glycol)-block-poly(ethylene glycol)
| ～2,800 |  |  | 1 | 250(ml) | 3-②
Poly(ethylene glycol)-block-poly(propylene glycol)-block-poly(ethylene glycol)
| ～14,600 |  |  | 1 | 1000 | 3-②
Poly(propylene glycol)-block-poly(ethylene glycol)-block-poly(propylene glycol)
| ～3,300 |  |  | 1 | 250(ml) | 3-②
Poly(sodium 4-styrenesulfonate)
|  | ～1,000,000 |  | 2 | 100 | 3-③
1-Methyl-3-octylimidazolium tetra-fluoroborate
|  | 282.13 |  | 2 | 50 | 3-③
Tetrabutylammonium bromide,ACS reagent
|  | 322.37 |  | 2 | 100 | 3-③
Trihexyltetradecylphosphonium bromide
|  | 563.76 |  | 1 | 50 | 3-③
Poly(diallyldimethylammonium chloride) solution
|  | 200,000～350，000 |  | 1 | 1（L） | 3-③
PAMAM dendrimer,ethylenediamine core,generation 4.0 solution
|  | 14214.17 |  | 1 | 10 | 냉장고(왼쪽)
Poly(ethylene glycol) linear dendron
| 10000 |  |  | 2 | 0.25 | 냉장고(왼쪽)
| Mn | Mw | wt. | 수량 | 용량(g) | 보관장소
poly(N-isopropylacrylanide)
| ~40000 |  |  | 1 | 10g | 3-②
PVP
|  |  | 40000 | 1 | 100g | 3-③
PVP
|  |  | 10000 | 1 | 100g | 3-③
PVP
|  |  | 36000 | 1 | 100g | 3-③
PVP
|  | ~1300000 |  | 1 | 25g | 3-③
poly(N-vinyl caprolactam)
|  | 240000 |  | 1 | 5g | 3-②
1,2-dioleoyl-sn-glycero-3-phosphoethanol
|  |  |  | 1 | 10ml | 냉장고(왼쪽)
L-A-phosphatidylethanolamine
|  |  |  | 1 | 0.25g | 냉장고(왼쪽)

## copolymer
A-b-B | Mn(A) | Mn(B) | Mw/Mn | 보관장소 | A-b-B | Sample | Mn(A) | Mn(B) | Mw/Mn | 보관장소
tapered Poly(styrene-b-ethylene) |  |  |  |  | Poly(styrene-b acrylic acid) | P2659-SAA | 4300 | 19500 | 1.09 | 3-①
P4134-H | 54000 | 67000 | 1.07 | 2-① | Poly(styrene-b-dimethylsiloxane) | P2617- SDMS | 36000 | 14800 | 1.04 | 3-①
Poly(styrene-b-isoprene) |  |  |  |  | Poly(styrene-b-Ferrocenyl dimethylsilane) | P8225-SFES | 55000 | 13000 | 1.2 | 3-①
P2884-SI | 6100 | 16000 | 1.04 | 2-① | PS-PPP | P6501-SPP | 4800 | 1100 | 1.1 | 3-①
P1943-S ip | 11500 | 10500 | 1.04 | 2-① | Poly(styrene-b-2-vinyl pyridine) | P295-S2VP | 52400 | 28100 | 1.07 | 3-①
PS-PI | 22wt% styrene |  |  | 2-① | Poly(styrene-b-4-vinyl pyridine) | P110-S4VP | 47600 | 20900 | 1.14 | 3-①
PS-PI-PS | 22wt% styrene |  |  | 2-①
Poly(styrene-b-butadiene) | 30wt% | 80wt% |  | 2-①
Poly(styrene-b-methyl methacrylate(PS-PMMA) |  |  |  |  | A-b-B-b-C | Mn(A) | Mn(B) | Mn© | 보관장소
P929-SMMA | 14900 | 13100 | 1.05 | 2-② | Poly(styrene-b-2-vinyl pyridine-b-ethyiene oxide
P2449-SMMA | 18000 | 18000 | 1.07 | 2-② | P8469-S2VPEO | 13000 | 13000 | 36000 | 3-②
P2400-SMMA | 46100 | 21000 | 1.09 | 2-② | P1107-S2VPEO | 20100 | 14200 | 26000 | 3-②
P1732-d StMMA(Deuterated PS) | 15000 | 15000 | 1.09 | 2-②
Deuterated Poly(styrene-b-2-ethyl hexylacrylate)
P9447-d PS2EtHA | 10000 | 2000 | 1.09 | 2-②
P9457A-d PS2EtHA | 10500 | 11500 | 1.06 | 2-②
P9447-d PS2EtHA | 11000 | 12000 | 1.09 | 2-②
P9446-d PS2EtHA | 15000 | 13000 | 1.15 | 2-②
P8185-d PS2EtHA | 31000 | 30500 | 1.09 | 2-②
d PS-PEHA M1 |  |  |  | 2-②
d PS-PEHA M2 |  |  |  | 2-②
d PS-PEHA H |  |  |  | 2-②
d PS-PEHA L |  |  |  | 2-②
Poly(styrene-b-ethyl methacrylate)
P5032-SEtMA | 36000 | 333000 | 1.05 | 2-②
P3368-SEtMA | 40000 | 42000 | 1.05 | 2-②
P5034F2-SEtMA | 40000 | 42000 | 1.1 | 2-②
Poly(styrene-b-propyl methacrylate
P2452-SnPrMA | 60000 | 56000 | 1.17 | 2-③
P2457-SnPrMA | 84000 | 91200 | 1.09 | 2-③
P2487-SnPrMA | 69000 | 66000 | 1.09 | 2-③
PS-b-PnPrMA | 66000 | 66000 |  | 2-③
d PS-PPrMA (H) |  |  |  | 2-③
d PS-PPrMA (L) |  |  |  | 2-③
d PS-PPrMA (M) |  |  |  | 2-③
Poly(styrene-b-butyl acrylate)
P1137-SnBuA | 16400 | 7700 | 1.05 | 2-③
P307-SnBuA | 236600 | 566000 | 1.13 | 2-③
Poly(styrene-b-butyl methacrylate)
P2432-SnBMA | 45000 | 48000 | 1.1 | 2-③
Poly(styrene-b-cyclohexyl methacrylate)
P3072-SCHMA | 550000 | 560000 | 1.25 | 2-③
Deutreated Poly(styrene-b-3,5,5 trimethylhexylacrylate)
P5992A-d PSTMHA | 30000 | 31500 | 1.09 | 3-①
Deutreated Poly(styrene-b-iso octylacrylate)
P9749B-d PS iso OctA | 5500 | 5700 | 1.09 | 3-①
P9547B-d PS iso OctA | 10500 | 11500 | 1.06 | 3-①
P9448-d PS iso OctA | 11000 | 12000 | 1.09 | 3-①
P9295-d PS iso OctA | 30000 | 29000 | 1.19 | 3-①

## 냉장 시료
Sample |  | Mn(A) | Mn(B) | Mw/Mn
Poly(3-hexylthiophene-b-lactide) | P6508-3HTLA | 3300 | 4100 | 1.28
Poly(3-hexylthiophene-b-methacrylate | P6507-3HTMMA | 3300 | 30000 | 1.5
Poly(2-methoxy-5-(2-ethyhexyloxy)-1,4-phenylenevinylene) |  | Mn=40000~70000
2-ethylhexylacrylate-98%